## Cond
Name | Number ID | Source | Density (kg/m3) | Tmax(°C) | Landa dielec (W/mK) | Price (€/kg) | Dielectric strength (V/m) | Security coefficient | Relative permeativity | a1 | a0
name | id | source | density | tMaxDielec | LandaDielec | price | E_RUPT | K_MARGE | EpsR | a1 | a0
PP | 1 | o | 900 | 105 | 0.22 |  | 600000000 | 0.2380952 | 2.2 | 0.0001 | -0.0002
PETP | 2 | o | 1350 | 125 | 0.29 |  | 400000000 | 0.2380952 | 3.3 | 0.0051 | -0.0097
PEN | 3 | o | 1360 | 125 | 0.15 |  | 300000000 | 0.2380952 | 3 | 0.0036 | -0.0072
PPS | 4 | o | 1250 | 125 | 0.3 |  | 250000000 | 0.2380952 | 3 | 0.0005 | -0.0013
COG | 5 | TiO2 material - azom material | 4250 | 130 | 9 |  | 500000 | 1 | 12 | 0.0001065 | 0
X7R | 6 | BaTiO3 material - azom material | 6000 | 130 | 6 |  | 11000000 | 1 | 200 | 0.0006697 | 0
Aluminium | 7 | Al2O3 | 2500 | 130 | 30 |  | 710000000 | 1 | 7 | 0.001232 | 0
Tantalium | 8 | Ta2O5 |  |  |  |  | 625000000 | 1 | 10
Niobium | 9 | Nb2O5 |  |  |  |  | 455000000 | 1 | 42
FR4 | 10 |  |  |  | 0.2
[7 empty] | Material | Dielectric Constant | % Capacitance Change | DF
[7 empty] | NP0 | 15-100 | < 0.4% (-55 to 125C) | 0.1%
[7 empty] | X7R | 2000-4000 | +/-15% (-55 to 125C) | 3.5%
[7 empty] | Y5V | >16000 | Up to 82% (-30 to 85C) | 9%
minimum thickness
[7 empty] | PP | 1.9e-06
[7 empty] | PETP | 7e-07
[7 empty] | PEN | 9e-07
[7 empty] | PPS | 1.2e-06
[7 empty] | COG | 1e-06
[7 empty] | X7R | 5e-07
[7 empty] | Aluminium | 1e-08
[7 empty] | Tantalium | 1e-08
Type of Capacitor Dielectric Dielectric Constant Dielectric Thickness d (µm)
Aluminum Electrolytic Capacitor Aluminum Oxide 7~10 (0.0013~0.0015/V)
Tantalum Electrolytic Capacitor Tantalum Oxide 24 (0.001~0.0015/V)
Film Capacitor (Metallized) Polyester Film 3.2 0.5~2
Ceramic Capacitor (High Dielectric Constant Type) Barium Titanate 500~20,000 5
Ceramic Capacitor (Temp. Compensation Type) Titanium Oxide 15~250 5